## Sheet1
| ZSO | ZSO-Br | N6111 | N8111
Zn//Zn @ 1 mA cm | 500 | 360 | 1800 | 2000
Zn//Zn @ 5 mA cm | 44 | 30 | 76 | 180
Zn//Cu @ 1 mA cm | 240 | 360 | 490 | 500
CE | 98.8 | 99.31 | 99.47 | 99.53
Ratio (002) | 14 | 16 | 68 | 58